## Приклад_Бетон
Аналіз міцності бетону
Зразок | Міцність |  | Побудова гістограми |  |  | f(x) | Перевірка по Пірсону |  |  | Характеристики по гістограмі
| 0 | 14 | 0 | 0 | 0 | 0.002668872 | 0.007071743 |  |  | X | PX | P(X-M)2
1 | 20.3 | 16 | 1 | 0.05 | 0.025 | 0.02307249 | 0.05768739 | 0.05061565 | 0.0001497656 | 15 | 0.75 | 1.058
2 | 18 | 18 | 4 | 0.2 | 0.1 | 0.09209216 | 0.2434096 | 0.1857222 | 0.0219526 | 17 | 3.4 | 1.352
3 | 23 | 20 | 7 | 0.35 | 0.175 | 0.169712 | 0.572889 | 0.3294794 | 0.02556133 | 19 | 6.65 | 0.126
4 | 14.8 | 22 | 5 | 0.25 | 0.125 | 0.144399 | 0.8560739 | 0.2831849 | 0.07777508 | 21 | 5.25 | 0.49
5 | 22.4 | 24 | 2 | 0.1 | 0.05 | 0.05672538 | 0.9739288 | 0.1178549 | 0.05409999 | 23 | 2.3 | 1.156
6 | 19.8 | 26 | 1 | 0.05 | 0.025 | 0.01028851 | 0.9976068 | 0.02367801 | 0.5852242 | 25 | 1.25 | 1.458
7 | 24.4 | 28 | 0 | 0 | 0 | 0.0008615665 | 0.9998923
8 | 18.2 |  | 20 |  |  |  |  | 0.990535 | 0.7647629 |  | 19.6 | 2.374868
9 | 20.4
10 | 18.44
11 | 17.7
12 | 19.3
13 | 22
14 | 19.4
15 | 20.7
16 | 20.1
17 | 18.9
18 | 17.3
19 | 16.6
20 | 19.9
N= | 20
Min | 14.8
Max | 24.4
M= | 19.582 | Середнє
S= | 2.275026 | Стандарт
V= | 0.1161794 | Коефіцієнт варіації
А= | 0.1387202 | Коефіцієнт асиметрії
B, D= | 15.85096 | Клас за міцністю

## 6.1
ГУСТИНА ПІНОПОЛІСТИРОЛУ
Зразок | Густина кг/м3 | Cj | Nj | Pj | fj | ft | Pt | Hi | Інтерв
|  | 15 | 0 | 0 | 0 | 0.002303737 | 0.001674083 |  | 6
1 | 16.77092 | 15.5 | 1 | 0.03125 | 0.0625 | 0.03508061 | 0.0207732 | 0.005283898 | Значим
2 | 16.21011 | 16 | 4 | 0.125 | 0.25 | 0.2257087 | 0.11819 | 0.0003923866 | 0.7526582
3 | 16.95318 | 16.5 | 11 | 0.34375 | 0.6875 | 0.6135877 | 0.300029 | 0.006371128
4 | 17.51703 | 17 | 9 | 0.28125 | 0.5625 | 0.7047775 | 0.3413145 | 0.01057014
5 | 16.74422 | 17.5 | 5 | 0.15625 | 0.3125 | 0.3420381 | 0.1741157 | 0.001833166
6 | 16.17807 | 18 | 2 | 0.0625 | 0.125 | 0.07013647 | 0.03969989 | 0.01309437
7 | 17.27935 | 18.5 | 0 | 0 | 0 | 0.006076597 | 0.004020614
8 | 17.75231
9 | 16.2968 | [5 empty] | Хі-квадрат= | 1.201443
10 | 16.03386
11 | 17.3001
12 | 17.18486
13 | 16.36188
14 | 16.29958
15 | 15.48252
16 | 17.447
17 | 16.26556
18 | 15.99702
19 | 15.96977
20 | 16.26556
21 | 16.91188
22 | 16.53397
23 | 15.87352
24 | 16.73456
25 | 16.23682
26 | 16.58484
27 | 15.97436
28 | 16.484375
29 | 16.53726
30 | 16.88305
31 | 16.42703
32 | 17.08196
N= | 32 | Функція розподілу для значень густини:
M= | 16.58042 |  | 15 | 0.001674083
S= | 0.5386883 |  | 25 | 1
V= | 0.03248944 | Відповідність ДСТУ |  | 0.9983259
A= | 0.3315355

## 6.2
ДОСЛІДЖЕННЯ ВАГИ СНІГОВОГО ПОКРИВУ в Кропивницькому
Роки | Річні максимуми ваги снігового покриву в Па
1950-1960 | 306.8 | 448.4 | 710 | 290 | 270 | 490 | 170 | 220 | 23.6 | 420
1960-1970 | 354 | 240 | 670 | 750 | 480 | 990 | 960 | 760 | 590 | 360
1970-1980 | 550 | 150 | 490 | 270 | 141.6 | 220 | 360 | 210 | 448.4 | 188.8
1980-1990 | 400 | 330 | 310 | 200 | 600 | 470 | 730 | 280 | 140 | 170
1990-2000 | 100 | 47.2 | 700 | 94.4 | 80 | 1380 | 230 | 377.6 | 400 | 380
2000-2010 | 340 | 120 | 800 | 840 | 650 | 410 | 80 | 180 | 260 | 990
2010-2017 | 360 | 620 | 200 | 190 | 140 | 810 | 520
Характеристики |  |  | Гістограма розподілу |  |  |  | Розподіл Гумбеля
N= | 67 |  | Cj | Nj | Pj | fj | f | Ft | Pt | Хі-квадр
Min | 23.6 |  | 0 |  |  |  | 0.0002753342 | 0.03434528
Max | 1380 |  | 100 | 6 | 0.08955224 | 0.0008955224 | 0.0007751413 | 0.1119963 | 0.07765101 | 0.001824048
M= | 409.8627 |  | 200 | 12 | 0.1791045 | 0.001791045 | 0.001304847 | 0.2413017 | 0.1293054 | 0.019179
S= | 273.8747 |  | 300 | 10 | 0.1492537 | 0.001492537 | 0.001572902 | 0.3972278 | 0.1559261 | 0.0002855205
V= | 0.6682108 |  | 400 | 12 | 0.1791045 | 0.001791045 | 0.001526364 | 0.5490596 | 0.1518318 | 0.004898821
А= | 1.088509 |  | 500 | 8 | 0.119403 | 0.00119403 | 0.001286623 | 0.6775026 | 0.128443 | 0.0006362486
Alfa | 281.5018 |  | 600 | 4 | 0.05970149 | 0.0005970149 | 0.0009897494 | 0.7765956 | 0.09909299 | 0.01565893
Beta | 231.6324 |  | 700 | 4 | 0.05970149 | 0.0005970149 | 0.0007174739 | 0.8485813 | 0.0719857 | 0.002096274
|  |  | 800 | 5 | 0.07462687 | 0.0007462687 | 0.0005004228 | 0.8988642 | 0.05028293 | 0.01178585
T | Q(T) |  | 900 | 2 | 0.02985075 | 0.0002985075 | 0.000340401 | 0.9331024 | 0.03423819 | 0.0005622283
10 | 802.7597 |  | 1000 | 3 | 0.04477612 | 0.0004477612 | 0.0002278143 | 0.9560318 | 0.02292938 | 0.02081522
20 | 969.4951 |  | 1100 | 0 | 0 | 0 | 0.0001508634 | 0.9712228 | 0.01519105 | 0.01519105
30 | 1065.414 |  | 1200 | 0 | 0 | 0 | 9.922207e-05 | 0.9812168 | 0.009993984 | 0.009993984
50 | 1185.317 |  | 1300 | 0 | 0 | 0 | 6.49678e-05 | 0.9877618 | 0.006545023 | 0.006545023
70 | 1263.926 |  | 1400 | 1 | 0.01492537 | 0.0001492537 | 4.241621e-05 | 0.9920355 | 0.004273649 | 0.02654856
100 | 1347.045 |  | 1500 | 0 | 0 | 0 | 2.764075e-05 | 0.9948207 | 0.002785171 | 0.002785171
150 | 1441.353
200 | 1508.183 | [7 empty] | Хі-квадрат= | 9.299997

## 6.3
АНАЛІЗ ШВИДКОСТІ ВІТРУ в Кропивницькому
Інтервал швидкості вітру м/с |  |  | Гістограма розподілу |  |  |  |  | Теорет.
початок | кінкць | Сj | Nj | Pj | fj | (Сj-M)^2 | (Сj-M)^3 | f(Cj)
0 | 1 | 0.5 | 7830 | 0.1309452 | 0.08729681 | 12.0651 | -41.90793 | 0.06097122
2 | 3 | 2.5 | 16666 | 0.2787143 | 0.1393571 | 2.171158 | -3.199168 | 0.1798282
4 | 5 | 4.5 | 23491 | 0.3928524 | 0.1964262 | 0.2772182 | 0.1459596 | 0.1529294
6 | 7 | 6.5 | 8107 | 0.1355776 | 0.06778882 | 6.383279 | 16.12745 | 0.0775112
8 | 9 | 8.5 | 2879 | 0.04814703 | 0.02407352 | 20.48934 | 92.74531 | 0.02641406
10 | 11 | 10.5 | 622 | 0.01040203 | 0.005201017 | 42.5954 | 277.9995 | 0.006347967
12 | 13 | 12.5 | 162 | 0.002709211 | 0.001354606 | 72.70146 | 619.8901 | 0.001103727
14 | 15 | 14.5 | 30 | 0.0005017058 | 0.0002508529 | 110.8075 | 1166.417 | 0.000141098
16 | 17 | 16.5 | 8 | 0.0001337882 | 6.689411e-05 | 156.9136 | 1965.58 | 1.341272e-05
18 | 20 | 19 | 1 | 1.672353e-05 | 5.574509e-06 | 225.7962 | 3392.929 | 4.72729e-07
21 | 24 | 22.5 | 0 | 0 | 0 | 343.2318 | 6358.888 | 2.102472e-09
25 | 28 | 26.5 | 0 | 0 | 0 | 507.4439 | 11430.94 | 1.562852e-12
29 | 34 | 31.5 | 0 | 0 | 0 | 757.709 | 20857.09 | 4.367033e-17
35 | 40 | 37.5 | 0 | 0 | 0 | 1124.027 | 37684.72 | 1.812676e-23
|  | N= | 59796 |  |  | Alfa | 1.870772
|  | M= | 3.973485 |  |  | Beta | 0.06059376
|  | S= | 2.205956 |  |  | Цільова | 9.036375e-09
|  | V= | 0.555169 |  |  | Тривалість v>10 м/с | 97.328
|  | A= | 0.540868 |  |  | Тривалість v>15 м/с | 0.5886679

## 6.4
ТЕПЛОПРОВІДНІСТЬ ЛЕГКИХ БЕТОНІВ
Вид бетону | Густина кг/м3 | Умови експлуатації |  |  | Умови експлуатації |  |  | Умови експлуатації
|  | С | Н | В | С | Н | В | С | Н | В
Ніздрюваті бетони | 200 | 0.065 | 0.069 | 0.074 | 0.066 | 0.082 | 0.096 | 1.538462 | 18.84058 | 29.72973
| 300 | 0.08 | 0.09 | 0.1 | 0.099 | 0.123 | 0.144 | 23.75 | 36.66667 | 44
| 400 | 0.1 | 0.11 | 0.13 | 0.132 | 0.164 | 0.192 | 32 | 49.09091 | 47.69231
| 500 | 0.12 | 0.15 | 0.16 | 0.165 | 0.205 | 0.24 | 37.5 | 36.66667 | 50
| 600 | 0.13 | 0.16 | 0.18 | 0.198 | 0.246 | 0.288 | 52.30769 | 53.75 | 60
| 700 | 0.18 | 0.24 | 0.27 | 0.231 | 0.287 | 0.336 | 28.33333 | 19.58333 | 24.44444
| 800 | 0.21 | 0.27 | 0.3 | 0.264 | 0.328 | 0.384 | 25.71429 | 21.48148 | 28
| 900 | 0.24 | 0.33 | 0.36 | 0.297 | 0.369 | 0.432 | 23.75 | 11.81818 | 20
| 1000 | 0.29 | 0.38 | 0.44 | 0.33 | 0.41 | 0.48 | 13.7931 | 7.894737 | 9.090909
| 1100 | 0.34 | 0.45 | 0.51 | 0.363 | 0.451 | 0.528 | 6.764706 | 0.2222222 | 3.529412
| 1200 | 0.38 | 0.49 | 0.55 | 0.396 | 0.492 | 0.576 | 4.210526 | 0.4081633 | 4.727273
Керамзитобетони | 500 | 0.14 | 0.17 | 0.23 | 0.165 | 0.205 | 0.24 | 17.85714 | 20.58824 | 4.347826
| 600 | 0.16 | 0.2 | 0.26 | 0.198 | 0.246 | 0.288 | 23.75 | 23 | 10.76923
| 800 | 0.21 | 0.24 | 0.31 | 0.264 | 0.328 | 0.384 | 25.71429 | 36.66667 | 23.87097
| 1000 | 0.27 | 0.33 | 0.41 | 0.33 | 0.41 | 0.48 | 22.22222 | 24.24242 | 17.07317
| 1200 | 0.36 | 0.44 | 0.52 | 0.396 | 0.492 | 0.576 | 10 | 11.81818 | 10.76923
| 1400 | 0.47 | 0.56 | 0.65 | 0.462 | 0.574 | 0.672 | -1.702128 | 2.5 | 3.384615
| 1600 | 0.58 | 0.67 | 0.79 | 0.528 | 0.656 | 0.768 | -8.965517 | -2.089552 | -2.78481
| 800 | 0.23 | 0.29 | 0.35 | 0.264 | 0.328 | 0.384 | 14.78261 | 13.10345 | 9.714286
| 1000 | 0.33 | 0.41 | 0.47 | 0.33 | 0.41 | 0.48 | 0 | 0 | 2.12766
| 1200 | 0.41 | 0.52 | 0.58 | 0.396 | 0.492 | 0.576 | -3.414634 | -5.384615 | -0.6896552
| 800 | 0.22 | 0.29 | 0.35 | 0.264 | 0.328 | 0.384 | 20 | 13.10345 | 9.714286 | 1.644854
| 1000 | 0.28 | 0.35 | 0.41 | 0.33 | 0.41 | 0.48 | 17.85714 | 17.14286 | 17.07317
Шлакобетони | 1000 | 0.23 | 0.31 | 0.37 | 0.33 | 0.41 | 0.48 | 43.47826 | 32.25806 | 29.72973
| 1200 | 0.29 | 0.37 | 0.44 | 0.396 | 0.492 | 0.576 | 36.55172 | 32.97297 | 30.90909
| 1400 | 0.35 | 0.44 | 0.52 | 0.462 | 0.574 | 0.672 | 32 | 30.45455 | 29.23077
| 1600 | 0.41 | 0.52 | 0.63 | 0.528 | 0.656 | 0.768 | 28.78049 | 26.15385 | 21.90476
| 1200 | 0.35 | 0.47 | 0.52 | 0.396 | 0.492 | 0.576 | 13.14286 | 4.680851 | 10.76923
| 1400 | 0.41 | 0.52 | 0.58 | 0.462 | 0.574 | 0.672 | 12.68293 | 10.38462 | 15.86207
| 1600 | 0.47 | 0.58 | 0.64 | 0.528 | 0.656 | 0.768 | 12.34043 | 13.10345 | 20
Коефіцієнти кореляції
|  | 0.957514 | 0.9663316 | 0.9708507
|  | Підібрані параметри |  |  | Прийняті параметри
| А= | -0.03086146 | -0.03632152 | -0.03540898 | 0 | 0 | 0
| В= | 0.000318305 | 0.0003968498 | 0.0004540093 | 0.00033 | 0.00041 | 0.00048
Числові характеристики
Min | 200 | 0.065 | 0.069 | 0.074 | 0.066 | 0.082 | 0.096 | -8.965517 | -5.384615 | -2.78481
Max | 1600 | 0.58 | 0.67 | 0.79 | 0.528 | 0.656 | 0.768 | 52.30769 | 53.75 | 60
M= | 966.6667 | 0.2768333 | 0.3473 | 0.4034667 | 0.319 | 0.3963333 | 0.464 | 18.89133 | 18.70408 | 19.49966
S= | 385.3644 | 0.1281061 | 0.1582602 | 0.1802121 | 0.1271703 | 0.1579994 | 0.1849749 | 14.43537 | 15.12825 | 15.80482
V= | 0.3986529 | 0.4627554 | 0.4556873 | 0.4466592 | 0.3986529 | 0.3986529 | 0.3986529 | 0.7641269 | 0.8088211 | 0.8105177
Довірчі межі відхилень
[7 empty] | Dmin | -4.782684 | -6.106258 | -6.420242
[7 empty] | Dmax | 42.56534 | 43.51442 | 45.41956

## 6.5
РОЗРАХУНКОВИЙ ОПІР НІЗДРЮВАТИХ БЕТОНІВ
Вид бетону | Зна-чення | Марка за густиною | Опір при стиску | Поліном |  | Експонента
|  |  |  | функція | Δ% | функція | Δ%
|  | 0 |  | 0 |  | 0.13
|  | 100 |  | -0.04 |  | 0.1790266
|  | 200 |  | 0 |  | 0.2465425
автоклавний | мінімальні | 300 | 0.45 | 0.12 | 73.33333 | 0.3395205 | 24.55099
|  | 400 | 0.63 | 0.32 | 49.20635 | 0.4675632 | 25.78362
|  | 500 | 0.95 | 0.6 | 36.84211 | 0.6438942 | 32.22166
|  | 600 | 1.3 | 0.96 | 26.15385 | 0.8867246 | 31.79042
|  | 700 | 1.6 | 1.4 | 12.5 | 1.221133 | 23.67918
|  | 800 | 1.6 | 1.92 | -20 | 1.681656 | -5.103516
|  | 900 | 3.1 | 2.52 | 18.70968 | 2.315856 | 25.29498
|  | 1000 | 4.6 | 3.2 | 30.43478 | 3.189229 | 30.66894
|  | 1100 | 6 | 3.96 | 34 | 4.391976 | 26.8004
|  | 1200 | 7 | 4.8 | 31.42857 | 6.048312 | 13.59555
| максимальні | 300 | 0.63 | 0.12 | 80.95238 | 0.3395205 | 46.10785
|  | 400 | 0.95 | 0.32 | 66.31579 | 0.4675632 | 50.78282
|  | 500 | 1.6 | 0.6 | 62.5 | 0.6438942 | 59.75661
|  | 600 | 1.6 | 0.96 | 40 | 0.8867246 | 44.57971
|  | 700 | 3.1 | 1.4 | 54.83871 | 1.221133 | 60.60861
|  | 800 | 3.1 | 1.92 | 38.06452 | 1.681656 | 45.75302
|  | 900 | 4.6 | 2.52 | 45.21739 | 2.315856 | 49.65531
|  | 1000 | 6 | 3.2 | 46.66667 | 3.189229 | 46.84618
|  | 1100 | 7.7 | 3.96 | 48.57143 | 4.391976 | 42.96135
|  | 1200 | 7.7 | 4.8 | 37.66234 | 6.048312 | 21.4505
неавтоклавний | мінімальні | 300 | 0.3 | 0.12 | 60 | 0.3395205 | -13.17351
|  | 400 | 0.63 | 0.32 | 49.20635 | 0.4675632 | 25.78362
|  | 500 | 0.95 | 0.6 | 36.84211 | 0.6438942 | 32.22166
|  | 600 | 0.95 | 0.96 | -1.052632 | 0.8867246 | 6.660568
|  | 700 | 1.3 | 1.4 | -7.692308 | 1.221133 | 6.066687
|  | 800 | 1.3 | 1.92 | -47.69231 | 1.681656 | -29.35817
|  | 900 | 2.2 | 2.52 | -14.54545 | 2.315856 | -5.26616
|  | 1000 | 3.1 | 3.2 | -3.225806 | 3.189229 | -2.878352
|  | 1100 | 4.6 | 3.96 | 13.91304 | 4.391976 | 4.522267
|  | 1200 | 6 | 4.8 | 20 | 6.048312 | -0.8051946
| максимальні | 300 | 0.45 | 0.12 | 73.33333 | 0.3395205 | 24.55099
|  | 400 | 0.95 | 0.32 | 66.31579 | 0.4675632 | 50.78282
|  | 500 | 1.3 | 0.6 | 53.84615 | 0.6438942 | 50.46968
|  | 600 | 1.3 | 0.96 | 26.15385 | 0.8867246 | 31.79042
|  | 700 | 1.6 | 1.4 | 12.5 | 1.221133 | 23.67918
|  | 800 | 2.2 | 1.92 | 12.72727 | 1.681656 | 23.56108
|  | 900 | 3.1 | 2.52 | 18.70968 | 2.315856 | 25.29498
|  | 1000 | 4.6 | 3.2 | 30.43478 | 3.189229 | 30.66894
|  | 1100 | 7 | 3.96 | 43.42857 | 4.391976 | 37.25749
|  | 1200 | 7 | 4.8 | 31.42857 | 6.048312 | 13.59555
Параметри функцій
|  |  | А= | 4e-06 |  | 0.13
|  |  | В= | -0.0008 |  | 0.0032
Характеристики відхилень
|  |  | M= |  | 32.20072 |  | 25.83022
|  |  | S= |  | 27.55468 |  | 20.61857
|  |  | Δmin |  | -12.98896 |  | -7.984242
|  |  | Δmax |  | 77.3904 |  | 59.64468

## 6.6
Апроксимація двофакторної залежності
q кН/м | Профілі балок при прольотах L, м
| 3 | 6 | 9 | 12 | 15 | 18 | 21 | 24
5 | 10Б1 | 18Б1 | 26Б1 | 35Б2 | 45Б1 | 50Б2 | 60Б1 | 70Б1
25 | 18Б1 | 30Б2 | 45Б1 | 55Б1 | 70Б1 | 80Б1 | 90Б2 | 100Б2
50 | 23Б1 | 40Б2 | 55Б2 | 70Б2 | 80Б2 | 100Б1 | 100Б4
75 | 26Б2 | 50Б1 | 70Б1 | 80Б2 | 100Б1 | 100Б4
100 | 30Б2 | 55Б1 | 70Б2 | 90Б2 | 100Б3
125 | 35Б1 | 60Б1 | 80Б2 | 100Б2
150 | 40Б1 | 60Б2 | 90Б1 | 100Б3
ПОГОННА МАСА ПРОКАТНИХ БАЛОК
Погонна маса (дослідна) в кг/м
| 3 | 6 | 9 | 12 | 15 | 18 | 21 | 24
5 | 8.1 | 15.4 | 28 | 43.3 | 59.8 | 80.7 | 106.2 | 129.3
25 | 15.4 | 36.6 | 59.8 | 89 | 129.3 | 159.5 | 213.8 | 258.2
50 | 25.8 | 54.7 | 97.9 | 144.2 | 177.9 | 230.6 | 314.5
75 | 31.2 | 73 | 129.3 | 177.9 | 230.6 | 314.5
100 | 36.6 | 89 | 144.2 | 213.8 | 285.7
125 | 38.9 | 106.2 | 177.9 | 258.2
150 | 48.1 | 115.6 | 194 | 285.7
| A | B | C |  |  |  | Цільова
| 1.15 | 0.046 | -1.9 |  |  |  | 2762.062
Погонна маса (теоретична) в кг/м
| 3 | 6 | 9 | 12 | 15 | 18 | 21 | 24
5 | 6.740167 | 17.2318 | 29.57489 | 43.76945 | 59.81548 | 77.71296 | 97.46192 | 119.0623
25 | 17.42 | 40.88 | 68.48 | 100.22 | 136.1 | 176.12 | 220.28 | 268.58
50 | 25.42261 | 58.60006 | 97.63235 | 142.5195 | 193.2615 | 249.8583 | 312.31
75 | 31.56322 | 72.19713 | 120.0017 | 174.977 | 237.123 | 306.4397
100 | 36.74 | 83.66 | 138.86 | 202.34 | 274.1
125 | 41.30083 | 93.75899 | 155.4745 | 226.4473
150 | 45.42414 | 102.8892 | 170.4951 | 248.2419
Відхилення у відсотках
| 3 | 6 | 9 | 12 | 15 | 18 | 21 | 24
5 | -16.78807 | 11.89479 | 5.624617 | 1.084186 | 0.0258799 | -3.701407 | -8.22795 | -7.917762
25 | 13.11688 | 11.69399 | 14.51505 | 12.60674 | 5.259087 | 10.42006 | 3.03087 | 4.020139
50 | -1.462767 | 7.129902 | -0.2733907 | -1.165403 | 8.634891 | 8.351387 | -0.6963532
75 | 1.164172 | -1.099817 | -7.191233 | -1.643042 | 2.828713 | -2.562898
100 | 0.3825137 | -6 | -3.70319 | -5.36015 | -4.060203
125 | 6.171808 | -11.7147 | -12.6057 | -12.29773
150 | -5.563115 | -10.99553 | -12.11593 | -13.11099

## 6.7
ТЕПЛОПРОВІДНІСТЬ ЛЕГКИХ БЕТОНІВ
Вид бетону | Густина кг/м3 | Теплопровідності в умовах |  |  |  | Відносні похибки, %
|  | теорет | С | Н | В | С | Н | В
Ніздрюваті бетони | 200 | 0.03548667 | 0.065 | 0.069 | 0.074 | -45.40512 | -48.57004 | -52.04503
| 300 | 0.07025343 | 0.08 | 0.09 | 0.1 | -12.18322 | -21.94064 | -29.74657
| 400 | 0.111549 | 0.1 | 0.11 | 0.13 | 11.54904 | 1.408216 | -14.19305
| 500 | 0.1568308 | 0.12 | 0.15 | 0.16 | 30.69234 | 4.553871 | -1.980746
| 600 | 0.2046166 | 0.13 | 0.16 | 0.18 | 57.3974 | 27.88539 | 13.6759
| 700 | 0.2540404 | 0.18 | 0.24 | 0.27 | 41.13355 | 5.85016 | -5.910969
| 800 | 0.3045796 | 0.21 | 0.27 | 0.3 | 45.03792 | 12.80727 | 1.526546
| 900 | 0.3559067 | 0.24 | 0.33 | 0.36 | 48.29444 | 7.850502 | -1.137039
| 1000 | 0.4078079 | 0.29 | 0.38 | 0.44 | 40.6234 | 7.317857 | -7.316397
| 1100 | 0.4601391 | 0.34 | 0.45 | 0.51 | 35.33502 | 2.253129 | -9.776651
| 1200 | 0.5128 | 0.38 | 0.49 | 0.55 | 34.94737 | 4.653061 | -6.763636
Керамзитобетони | 500 | 0.1568308 | 0.14 | 0.17 | 0.23 | 12.022 | -7.746584 | -31.81269
| 600 | 0.2046166 | 0.16 | 0.2 | 0.26 | 27.88539 | 2.30831 | -21.3013
| 800 | 0.3045796 | 0.21 | 0.24 | 0.31 | 45.03792 | 26.90818 | -1.748504
| 1000 | 0.4078079 | 0.27 | 0.33 | 0.41 | 51.03995 | 23.57814 | -0.5346696
| 1200 | 0.5128 | 0.36 | 0.44 | 0.52 | 42.44444 | 16.54545 | -1.384615
| 1400 | 0.618843 | 0.47 | 0.56 | 0.65 | 31.66873 | 10.50769 | -4.793379
| 1600 | 0.7255595 | 0.58 | 0.67 | 0.79 | 25.09647 | 8.292467 | -8.157022
| 800 | 0.3045796 | 0.23 | 0.29 | 0.35 | 32.42593 | 5.027461 | -12.97725
| 1000 | 0.4078079 | 0.33 | 0.41 | 0.47 | 23.57814 | -0.5346696 | -13.23237
| 1200 | 0.5128 | 0.41 | 0.52 | 0.58 | 25.07317 | -1.384615 | -11.58621
| 800 | 0.3045796 | 0.22 | 0.29 | 0.35 | 38.44529 | 5.027461 | -12.97725
| 1000 | 0.4078079 | 0.28 | 0.35 | 0.41 | 45.64566 | 16.51653 | -0.5346696
Шлакобетони | 1000 | 0.4078079 | 0.23 | 0.31 | 0.37 | 77.30776 | 31.55092 | 10.21834
| 1200 | 0.5128 | 0.29 | 0.37 | 0.44 | 76.82759 | 38.59459 | 16.54545
| 1400 | 0.618843 | 0.35 | 0.44 | 0.52 | 76.8123 | 40.64615 | 19.00828
| 1600 | 0.7255595 | 0.41 | 0.52 | 0.63 | 76.96574 | 39.53068 | 15.16818
| 1200 | 0.5128 | 0.35 | 0.47 | 0.52 | 46.51429 | 9.106383 | -1.384615
| 1400 | 0.618843 | 0.41 | 0.52 | 0.58 | 50.93733 | 19.00828 | 6.697076
| 1600 | 0.7255595 | 0.47 | 0.58 | 0.64 | 54.37437 | 25.09647 | 13.36868
|  | R= | 0.9593252 | 0.9663692 | 0.9703576
Числові характеристики
[5 empty] | N= | 30 | 30 | 30
[5 empty] | Min | -45.40512 | -48.57004 | -52.04503
[5 empty] | Max | 77.30776 | 40.64615 | 19.00828
[5 empty] | M= | 38.25082 | 10.4216 | -5.169539
[5 empty] | S= | 25.63948 | 18.21356 | 15.33498
[5 empty] | V= | 0.6702989 | 1.747673 | -2.966412
[5 empty] | Dmin | -3.797931 | -19.44863 | -30.31891
[5 empty] | Dmax | 80.29957 | 40.29184 | 19.97983
Гістограми розподілу
-60
[5 empty] | -50 | 0 | 0 | 1
[5 empty] | -40 | 1 | 1 | 0
[5 empty] | -30 | 0 | 0 | 1
[5 empty] | -20 | 0 | 1 | 2
[5 empty] | -10 | 1 | 0 | 5
[5 empty] | 0 | 0 | 3 | 13
[5 empty] | 10 | 0 | 12 | 2
[5 empty] | 20 | 2 | 5 | 6
[5 empty] | 30 | 4 | 4 | 0
[5 empty] | 40 | 6 | 3 | 0
[5 empty] | 50 | 8 | 1 | 0
[5 empty] | 60 | 4 | 0 | 0
[5 empty] | 70 | 0 | 0 | 0
[5 empty] | 80 | 4 | 0 | 0
[5 empty] | 90 | 0 | 0 | 0

## 6.8
Вага снігового покриву
| Кропивницький | Знам'янка | Порівняння математичних сподівань
| 696 | 748 | Z= | 0.02983236
|  |  | Alfa= | 0.05
| 77 | 182 | Zcr= | 1.96
| 1683 | 1189
228
|  | 209 | Порівняння дисперсій
| 396 | 304 | F= | 1.009654
| 380 | 462 | k1= | 17
| 340 | 255 | k2= | 15
| 114 |  | Alfa= | 0.05
| 798 | 528 | Fcr= | 2.36827
| 841 | 540
| 650 | 480
| 408 | 308 | Однофакторный дисперсионный анализ
| 75 | 143
| 175 |  | ИТОГИ
| 255 | 432 | Группы | Счет | Сумма | Среднее | Дисперсия
| 992 | 1664 | Столбец 1 | 18 | 9088 | 504.8889 | 161681.6
| 360 | 280 | Столбец 2 | 16 | 8144 | 509 | 160135.7
| 620 | 420
N= | 18 | 16 | Дисперсионный анализ
Min= | 75 | 143 | Источник вариации | SS | df | MS | F | P-Значение | F критическое
Max= | 1683 | 1664 | Между группами | 143.1634 | 1 | 143.1634 | 0.0008894513 | 0.9763929 | 4.149097
M= | 504.8889 | 509 | Внутри групп | 5150623.8 | 32 | 160957
S= | 402.0965 | 400.1696
V= | 0.796406 | 0.7861879 | Итого | 5150766.9 | 33
D= | 161681.6 | 160135.7